## Chemical Resistance Chart
Chemical Resistance Chart
Chemical Resistance Ratings |  |  |  | Geomembrane Material Codes
A | Fluid has little or no effect |  |  | HDPE | High Density Polyethylene
B | Fluid has minor to moderate effect |  |  | PVC | Polyvinyl Chloride
C | Fluid has severe effect |  |  | OR-PVC | Oil-Resistant PVC
X | No-Data likely severe effect |  |  | LLDPE | Linear Low Density Polyethylene
T | No-Data likely minor effect |  |  | WCPE | Woven Coated Polyethylene
|  |  |  | OR WCPE | Oil-Resistant Woven Coated PE
|  |  |  | PP | Polypropylene
|  |  |  | PU | Polyurethane
Material | % | HDPE | PVC | OR PVC | LLDPE | WCPE | OR WCP | PP | PU
Acetic Acid | 5% | A | A | A | A | A | A | A | A
Acetic Acid | 50% | A | X | X | A | B | B | T | X
Acetic Acid | Gla. | A | C | C | A | C | B | A | X
Acetic Anhydride |  | A | X | X | C | C | C | T | X
Acetone |  | A | C | C | B | C | A | C | C
Alkyl Alcohol |  |  | C | C | A |  |  | T | T
Alkyl Chloride |  |  | C | C |  |  |  | X | X
Aluminum Chloride |  | A | B | B | A | A | A | T | T
Aluminum Fluoride |  | A | X | X | A | A | A | T | T
Aluminum Sulfate |  | A | A | A | A | A | A | T | T
Ammonium Carbonate |  | A | A | A | A | A | A | T | T
Ammonium Chloride |  | A | A | A | A | A | A | T | T
Ammonium Fluoride | 20% | A | T | T | A | A | A | T | T
Ammonium Hydroxide | 30% | A | 25% | 25% | A | A | A | A | T
Ammonium Nitrate |  | A | 25% | 25% | A | A | A | A | T
Ammonium Phosphate |  | A | T | T | A |  | A | T | T
Ammonium Sulphate |  | A | A | A | A | A | A | T | T
Ammonium Sulphide |  | A | 22% | 22% |  | A | A | T | T
Amyl Acetate |  | B | C | C | C | C | C | C | T
Amyl Alcohol |  | A | T | T | A | B | B | T | T
Amyl Chloride |  | B | T | T | A | C | C |  | T
Aniline |  | A | X | X | B | B | C | A | X
Animal Oil |  | T | B | A | A |  | A | T
Antimony Chloride |  | A | T | T |  | A | A | A | A
Aqua Regia |  | B | B | T | C | C | C | X | X
ASTM Fuel A |  | T | X | T |  |  | T | C | A
ASTM Fuel B |  | T | C | A |  |  | T | C | A
ASTM Fuel C |  | T | C | B |  |  | T | C | B
ASTM Oil #1 |  | T | T | T |  |  | T |  | T
ASTM Oil #2 |  | T | X | T |  |  | T |  | T
ASTM Oil #3 |  | T | X | T |  |  | T |  | T
Asphalt |  | A | C | A | A |  | A |  | T
Barium Carbonate |  | A | T | T | A | A | A | T | T
Barium Hydroxide |  | A | T | T | A | A | A | T | T
Barium Sulphate |  | A | T | T | A | A | A | T | T
Benzene | <1% | T | T | T | B | T | T | T | T
Benzene | 25% | T | X | B | C | X | T | X | T
Benzene | 100% | B | X | C | C | X | C | C | T
Benzoic Acid |  | A | T | T | A | A | A | T | T
Borax Solutions |  | A | T | T | A | A | A | T | T
Boric Acid |  | A | T | T | A | A | A | T | T
Bromic Acid | 100% | A | T | T |  | A | A | T | X
Bromine Anhydrous |  | B | X | X | C | C | C | X | X
Butyl Acetate |  | B | X | X | B | C | B | T | X
Butyl Alcohol |  | A | T | T | A | B | B | A | T
Butyl Phenol |  | A | X | X |  |  | A | T | X
Butyric Acid |  | A | T | T | C | C | C | T | X
Calcium Bisulphate |  | A | T | T | A |  | A | T | T
Calcium Carbonate |  | A | A | A | A | A | A | A | T
Calcium Chloride |  | A | A | A | A | A | A | T | T
Calcium Hydroxide |  | A | T | T | A | A | A | T | T
Calcium Hypochlorite |  | A | A | A | A | A | A | T | T
Calcium Nitrate | 50% | A | T | T | A | A | A | T | T
Calcium Sulphate |  | A | 2% | C | A | A | A | T | A
Carbon Disulfide |  | B | X | X | C | C | C | C | X
Carbon Tetrachloride |  | C | C | C | C | C | C | C | C
Carbonic Acid |  | A | T | T | A | A | A | C | T
Castor Oil |  | A | X | T | A | B | B | T | T
Chlorine Gas |  | C | X | X | X | C | C | X | X
Chloracetic Acid |  | A | X | X | A | A | A | X | X
Chlorobenzene |  | B | C | C | C | C | C | X | X
Chloroform |  | C | C | C | C | C | C | X | X
Chlorosulfonic Acid |  | C | C | C | C | C | C | X | X
Chrome Alum |  | A | T | T |  | A | A | T | T
Chromic Acid | 30% | A | T | T | A | A | B | X | X
Chromium Trioxide |  | A | T | T |  |  | A | X | X
Citric Acid |  | A | A | A | A | B | B | T | T
Copper Chloride |  | A | T | T | A | A | A | T | T
Copper Nitrate |  | A | T | T | A | A | A | T | T
Copper Sulphate |  | A | T | T | A | A | A | T | T
Corn Oil |  | A | C | A | A | A | A | T | T
Cottonseed Oil |  | A | C | A | A | B | B | T | T
Crude Oil |  | T | C | A | B |  |  |  | T
Cyclohexane |  | C | X | T | C |  | C | X | T
Cyclohexanol |  | A | X | T | C | B | A | T | T
Cyclohexanone |  | C | C | C | C | C | C | A | X
Dextrin |  | A | T | T | A | A | A | T | T
Dibutyl Phthalate |  | B | X | X | B | B | B |  | X
Diesel Fuel |  | A | C | A | B |  | A |  | A
Diethyl Ether |  | B | X | X | C |  | B | X | X
Diethyl Keytone |  | B | X | X | B | C | B | X | X
Diethyl Sebacate |  |  | X | X |  |  |  |  | X
Dimethylamine |  | C | C | C | C | C | C |  | X
Dioctyl Phthalate |  | A | X | X |  | B | A |  | X
Disodium Phosphate |  | A | T | T |  | A | A | T | T
Epichlorohydrin |  | A | X | X |  |  | A
Ethyl Acetate |  | B | C | C | B | C | B
Ethyl Alcohol |  | A | A | A | A | B | A | T
Ethyl Bromide |  | A | X | X |  |  | B | X
Ethyl Chloride |  | C | X | X | C | C | C | X
Ethylene Dichloride |  | B | X | X | C | C | B | T | X
Ethylene Glycol |  | A | A | A | A | B | A | A | T
Ethylene Oxide |  | A | X | X | B |  | A | T | X
Ferric Chloride |  | A | T | T | A | A | A | T | T
Ferric Nitrate |  | A | T | T | A | A | A | T | T
Ferrous Chloride |  | A | T | T | A | A | A | T | T
Ferrous Sulfate |  | A | T | T | A | A | A | T | T
Fluosilicic Acid |  | A | A | A | A | 32% | A | T | X
Formaldehyde | 40% | A | C | C | A | B | A | A | B
Formic Acid |  | A | C | C | A | A | A | A | X
Furfural |  | B | X | X | C | C | B | X | X
Gallic Acid |  | A | T | T | A | B | B | C | X
Gasoline | < 25% BTX | B | C | A | B/C | C | B | C | A
Gasoline | > 25% BTX | B | C | B |  | C | B | C | A
Glucose |  | A | T | T | A | A | A | T | T
Glycerine |  | A | X | T | A | B | A |  | T
Hexane |  | B | C | A | C |  | B |  | A
Hydraulic Fluid |  | A | C | A | B |  | A |  | X
Hydrazine |  | A | X | X | C |  | A |  | X
Hydrobromic Acid |  | A | T | T | A | 50% | A |  | X
Hydrochloric Acid | 20% | A | A | A | A | A | A | A | X
Hydrochloric Acid | 37% | A | A | A | A | A | A | T | X
Hydrocyanic Acid |  | A | T | T | A | A | A | T | T
Hydrofluoric Acid | 20% | A | T | T | A | A | A |  | X
Hydrofluoric Acid | 75% | A | T | T | A | A | A |  | X
Hydrofluosilicic Acid | 30% | A | A | A |  |  | A
Hydrogen Peroxide | 3% | A | A | A | A | A | A | T | A
Hydrogen Peroxide | 10% | A | A | A | A | A | A | T | T
Hydrogen Sulfide |  | A | A | A | A | A | A | T | T
Hydroquinone |  | A | T | T | A | A | A | C
Iso Octane |  | A | X | T |  |  | A | A | A
Isopropyl Alcohol | 10% | A | T | T | A |  | A | T | A
W-4 Jet Fuel |  | A | X | A |  |  | A | C | A
Jet A |  | A | X | A | B |  | A | X | T
Jet B |  | A | X | T |  |  | A | X | T
Kerosene |  | B | A | A | B |  | B | X | A
Lactic Acid |  | A | B | A | A | B | A | T | X
Lead Acetate |  | A | T | T | A | A | A | T | T
Linseed Oil |  | A | X | T | B | B | A |  | T
Lubricating Oil |  | A | C | A | B | X | A |  | T
Magnesium Carbonate |  | A | A | A | A | A | A | T | T
Magnesium Chloride |  | A | T | T | A | A | A | T | T
Magnesium Hydroxide |  | A | T | T | A | A | A | A | T
Magnesium Nitrate |  | A | T | T | A | A | A | T | T
Magnesium Sulphate |  | A | T | T | A | A | A | T | T
Malic Acid |  | A | T | T |  | A | A | T | T
Mercuric Chloride |  | A | T | T |  | A | A | T | T
Methyl Ethyl Keytone |  | C | C | C | C | C | C | X | C
Mineral Oil |  | A | B | A | B | B | B |  | A
Mineral Spirits |  | A | X | T | B |  | A | A | T
Naptha |  | B | B | B | B | C | B | C | X
Napthalene |  | A | C | C | C | C | B | X | X
Nitric Acid | 10% | A | B | A | A | A | A | T | X
Nitric Acid | 50% | A | B | B | A | A | A | A | X
Nitric Acid | 70% | A | X | X | B | B | B | X | X
Nitro Benzene |  | C | C | C | C | C | C | X | X
Oleic Acid |  | B | T | T |  | C | B | T | T
Oleum | 25% | C | X | X |  | C | C |  | X
Oxalic Acid |  | A | A | A | A | A | A | T | T
Palmatic Acid |  | A | T | T |  |  | A | T | T
Perchloroethylene | < 1% | T | T | T | B |  | T | X | T
Perchloroethylene | 100% | C | X | X | C | C | C | X | C
Phenol |  | A | X | X | C | 5% | A | T | C
Phenol Formaldahyde |  |  | C | C |  |  |  | T | X
Phosphoric Acid | 50% | A | A | A | A | A | A | T | C
Phosphoric Acid | 75% | A | A | X | A | A | A | T | X
Phosphorous Yellow |  |  | X | X |  |  |  | T | X
Phosphorous Pentoxide |  | A | T | T |  |  | A | T | X
Photographic Solutions |  | A |  |  | A | A | A |  | T
Phthalate Plasticizer |  | A | X | X |  |  | A |  | C
Pickling Solutions |  | A |  |  | A | B | A |  | X
Potassium Bicarbonate |  | A | A | A | A | A | A | T | T
Potassium Carbonate |  | A | A | A | A | A | A | T | T
Potassium Chromate | 40% | A | T | T | A | A | A | T | T
Potassium Cyanide |  | A | T | T | A | A | A | T | T
Potassium Dichromate |  | 40% | T | T | A | 40% | A | T | T
Potassium Hydroxide |  | A | 25% | 25% | A | A | A | A | T
Potassium Nitrate |  | A | A | A | A | A | A | T | T
Potassium Perchlorate | 10% | A | T | T | A | A | A | T | T
Potassium Permaganate |  | 20% | T | T | A | 20% | A | T | T
Potassium Sulfate |  | A | T | T | A | A | A | T | A
Pyradine |  | A | X | X | A | A | A |  | X
Saltwater |  | A | A | A | A | A | A | T | A
Silicone Grease |  | A | T | T | A |  | A | T
Silver Nitrate |  | A | X | X | A | A | A | T | T
Skydrol Hydraulic Fluid |  |  | X | X | C |  |  | A | C
Soap Solutions |  | B | A | A | A | A | B | T | A
Sodium Acetate |  | A | T | T | A | A | A | T | A
Sodium Bicarbonate |  | A | A | A | A | A | A | T | A
Sodium Bisulphite |  | A | T | T | A | A | A | T | T
Sodium Borate |  | A | T | T | A | A | A | T | T
Sodium Carbonate |  | A | A | A | A | A | A | T | T
Sodium Chlorate |  | A | T | T | A | A | A | T | T
Sodium Chloride |  | A | A | A | A | A | A | T | A
Sodium Dichromate | 20% | 100% | T | T | A | A | A | T | T
Sodium Ferrocyanide |  | A | T | T | A | A | A | T | T
Sodium Fluoride |  | A | T | T | A | A | A | T | T
Sodium Hydroxide | 25% | A | A | A | A | A | A | T | T
Sodium Hydroxide | 60% | A | X | X | A | A | A | T
Sodium Hypochlorite |  | A | 12% | 12% | A | A | A | T | A
Sodium Nitrate |  | A | T | T | A | A | A | T | T
Sodium Sulphate |  | A | A | A | A | A | A | A | T
Soybean Oil |  | A | X | T |  |  | A |  | T
Stannous Chloride |  | A | T | T | A | A | A | T | T
Stearic Acid |  | A | T | T | A | B | B | T | A
Styrene |  | C | X | X |  | X | C | X | X
Sulphuric Acid | 10% | A | A | A | A | A | A | T | X
Sulphuric Add | 40% | A | B | B | A | A | A | A | X
Sulphuric Acid | 98% | B | C | C | B | C | B | X | X
Tannic Acid |  | 10% | T | T | A | B | A | T | X
Tataric Acid |  | A | T | T | A | 10% | A | T | T
Tetrahydrofuran |  | B | C | C | C | C | C | X | X
Toluene | < 1% | T | T | A | B |  | T | C | T
Toluene | 25% | T | X | B | C |  | T | X | T
Toluene | 100% | B | X | B | C | C | B | X | C
Transformer Oil |  | A | C | A | B | B | A |  | T
Triethanolamine |  | A | X | X |  | A | A |  | B
Trisodium Phosphate |  | A | T | T | A | A | A | T | T
Tung Oil |  |  | X | T |  |  |  | T
Turpentine |  | B | T | T | C | C | B |  | B
Urea |  | A | 30% | A | A | A | A | T | T
Vegetable Oil |  | A | C | T | B |  | A | A | A
Water |  | A | A | A | A | A | A | A | A
Xylene | < 1% | T | T | T | B |  | T | X | T
Xylene | 25% | T | X | B | C |  | T | X | T
Xylene | 100% | C | X | X | C | C | C | X | X
Zinc Chloride |  | A | A | A | A | A | A | T | T
Zinc Sulphate |  | A | T | T | A | A | A | T | T